## Pure Input
Full Name | Symbol | SMILES | Melting Temperature [K] | Melting Temperature STDEV [K] | Melting Temperature Count | Enthalpy of Fusion [kJ/mol] | Enthalpy of Fusion STDEV [kJ/mol] | Enthalpy of Fusion Count | Enthalpy of Formation [kJ/mol] | Enthalpy of Formation STDEV [kJ/mol] | Enthalpy of Formation Count
ammonia borane |  | B.N | 385.1128 | 65.72694 |  | 6.88286 | 7.650677 |  | -138.0267 | 18.35114
tetramethylammonium borohydride |  | [BH4-].C[N+](C)(C)C | 563.7177 | 50.77718 |  | 19.25646 | 7.399082 |  | -304.1738 | 13.26015
tetrabutylammonium borohydride |  | [BH4-].CC[N+](CC)(CC)CC | 548.0278 | 37.61482 |  | 18.48274 | 5.491374 |  | -405.5361 | 13.24004
tetraethylammonium borohydride |  | [BH4-].CCC[N+](CCC)(CCC)CCC | 516.0209 | 44.1727 |  | 11.33799 | 5.297365 |  | -471.2429 | 13.24917
tetrapropylammonium borohydride |  | [BH4-].CCCC[N+](CCCC)(CCCC)CCCC | 380.9708 | 24.71856 |  | 18.72535 | 4.779463 |  | -471.2524 | 13.36539